## Worksheet 1
Oxide | Mass % | SD | Element | Mass | SD
(mg kg−1)
SiO2 | 40.14 | 0.05 | Ba | 55 | 9
Al2O3 | 0.7 | 0.01 | Ce | 8 | 1
Fe2O3a | 6.75 | 0.01 | Co | 105 | 2
MnO | 0.09 | 0 | Cr | 2156 | 3
MgO | 44.99 | 0.25 | Cu | 13 | 2
CaO | 0.4 | 0 | Ga | 3 | 1
Na2O | 0.03 | 0 | La | 0 | 0
K2O | 0.06 | 0 | Nb | 1 | 1
TiO2 | 0.01 | 0 | Nd | 29 | 5
P2O5 | 0.01 | 0 | Ni | 2889 | 18
SO3 | 0 | 0 | Pb | 1 | 1
LOIb | 6.48 | 0 | Rb | 4 | 2
total | 99.68 |  | Sc | 9 | 1
|  |  | Sr | 56 | 1
|  |  | Th | 1 | 2
|  |  | U | 5 | 4
|  |  | V | 31 | 3
|  |  | Y | 3 | 1
|  |  | Zn | 36 | 2
|  |  | Zr | 0 | 0